## South
South Zone Drilling
Hole ID | From (m) | To (m) | Interval (m) | % Cu | Au g/t | Ag g/t | Area | News Release
AXE-23-012 | 9 | 822 | 813 | 0.15 | 0.04 | 0.85 | South | 2023-12-07
and includes | 356 | 401 | 45 | 0.24 | 0.07 | 1.49 | South | 2023-12-07
AXE-23-013 | 9 | 715 | 706 | 0.14 | 0.04 | 0.78 | South | 2024-04-25
includes | 277 | 359 | 82 | 0.24 | 0.07 | 0.96 | South | 2024-04-25
and | 413 | 485 | 72 | 0.29 | 0.08 | 1.16 | South | 2024-04-25
AXE-23-014 | 9 | 1062 | 1053 | 0.17 | 0.05 | 0.8 | South | 2023-12-07
includes | 17 | 251 | 234 | 0.31 | 0.09 | 1.23 | South | 2023-12-07
includes | 67 | 155 | 88 | 0.38 | 0.11 | 1.25 | South | 2023-12-07
AXE-24-008 | 239 | 513 | 274 | 0.14 | 0.03 | 1.08 | South | 2024-11-19
includes | 239 | 375 | 136 | 0.17 | 0.05 | 1.24 | South | 2024-11-19
AXE-24-010 | 216 | 314 | 98 | 0.11 | 0.03 | 1.04 | South | 2024-11-19
and | 437 | 500 | 63 | 0.2 | 0.08 | 1.6 | South | 2024-11-19
includes | 445 | 461 | 16 | 0.34 | 0.15 | 2.56 | South | 2024-11-19
AXE-24-012 | 174 | 329 | 155 | 0.08 | 0.04 | 0.65 | Mid | 2024-11-19
includes | 174 | 188 | 14 | 0.37 | 0.08 | 2.14 | Mid | 2024-11-19
AXE-24-014 | Drill Hole Lost or No Significant Assay or Not Assayed | [5 empty] | Mid | 2024-11-19
RC-AXE-25-001 | 79.3 | 131.1 | 51.8 | 0.10 | 0.02 | 0.88 | South | 2025-08-21
RC-AXE-25-002 | 6.1 | 143.3 | 137.2 | 0.17 | 0.05 | 0.76 | South | 2025-08-21
includes | 18.3 | 112.8 | 94.5 | 0.21 | 0.07 | 0.96 | South | 2025-08-21
RC-AXE-25-003 | 1.5 | 146.3 | 144.8 | 0.12 | 0.04 | 0.52 | South | 2025-08-21
RC-AXE-25-004 | 4.6 | 182.9 | 178.3 | 0.19 | 0.05 | 0.83 | South | 2025-08-21
RC-AXE-25-005 | 3 | 128 | 125 | 0.18 | 0.06 | 0.71 | South | 2025-08-21
RC-AXE-25-006 | 4.6 | 152.4 | 147.8 | 0.26 | 0.06 | 0.99 | South | 2025-08-21
includes | 61 | 112.8 | 51.8 | 0.37 | 0.09 | 1.34 | South | 2025-08-21
RC-AXE-25-007 | 3.1 | 100.6 | 97.5 | 0.22 | 0.06 | 0.95 | South | 2025-08-21
includes | 21.4 | 100.6 | 79.2 | 0.25 | 0.07 | 1.08 | South | 2025-08-21
RC-AXE-25-008 | 3 | 146.3 | 143.3 | 0.15 | 0.04 | 0.58 | South | 2025-08-21
RC-AXE-25-009 | 1.5 | 249.9 | 248.4 | 0.17 | 0.04 | 0.86 | South | 2025-08-21
RC-AXE-25-010 | 1.5 | 112.8 | 111.3 | 0.39 | 0.10 | 1.63 | South | 2025-08-21
includes | 1.5 | 60.9 | 59.4 | 0.51 | 0.13 | 2.24 | South | 2025-08-21
RC-AXE-25-011 | 3.1 | 201.2 | 198.1 | 0.19 | 0.06 | 0.91 | South | 2025-08-21
RC-AXE-25-012 | 3 | 152.4 | 149.4 | 0.21 | 0.06 | 1.12 | South | 2025-08-21
RC-AXE-25-013 | 0 | 12.2 | 12.2 | 0.19 | 0.04 | 1.12 | South | 2025-08-21
RC-AXE-25-014 | 0 | 41.2 | 41.2 | 0.15 | 0.03 | 1.11 | South | 2025-08-21
RC-AXE-25-015 | 3.1 | 36.6 | 33.5 | 0.15 | 0.04 | 1.09 | South | 2025-08-21
RC-AXE-25-016 | 4.6 | 100.6 | 96 | 0.27 | 0.05 | 2.54 | South | 2025-08-21
RC-AXE-25-017 | 9.1 | 97.5 | 88.4 | 0.20 | 0.05 | 1.13 | South | 2025-08-21
RC-AXE-25-018 | 0 | 149.4 | 149.4 | 0.18 | 0.05 | 1.35 | South | 2025-08-21
RC-AXE-25-019 | 0 | 170.7 | 170.7 | 0.23 | 0.07 | 1.10 | South | 2025-08-21
RC-AXE-25-020 | 3 | 59.4 | 56.4 | 0.21 | 0.05 | 1.35 | South | 2025-08-21
RC-AXE-25-021 | 0 | 82.3 | 82.3 | 0.15 | 0.04 | 1.17 | South | 2025-08-21
RC-AXE-25-022 | 9.1 | 103.6 | 94.5 | 0.15 | 0.05 | 1.39 | South | 2025-08-21
AXE-25-011 | 49.6 | 60 | 10.4 | 0.07 | 0.02 | 1.31 | South | 2025-09-22
AXE-25-012 | 10.5 | 16.5 | 6 | 0.34 | 0.03 | 75.96 | South | 2025-09-22
AXE-25-013 | 15 | 131 | 116 | 0.14 | 0.03 | 3.01 | South | 2025-09-22
includes | 75.9 | 131 | 55.1 | 0.19 | 0.03 | 3.7 | South | 2025-09-22
Note: Widths are downhole drilled core lengths. Drilling data to date is insufficient to determine true width of mineralisation.